## Ia系列
DN | Do | Sch.5 | Sch.5S | Sch.10 | Sch.10S | Sch.20 | Sch.30 | Sch.40 | Sch.40S | Sch.60 | Sch.80 | Sch.80S | Sch.100 | Sch.120 | Sch.140 | Sch.160
6 | 10.2 |  |  | 1.2 | 1.2 |  | 1.6 | 1.8 | 1.8 |  | 2.3 | 2.3
8 | 13.5 |  |  | 1.6 | 1.6 |  | 1.8 | 2.3 | 2.3 |  | 2.9 | 2.9
10 | 17.2 |  |  | 1.6 | 1.6 |  | 1.8 | 2.3 | 2.3 |  | 3.2 | 3.2
15 | 21.3 | 1.6 | 1.6 | 2 | 2 |  | 2.3 | 2.9 | 2.9 |  | 3.6 | 3.6 |  |  |  | 8
20 | 26.9 | 1.6 | 1.6 | 2 | 2 |  | 2.3 | 2.9 | 2.9 |  | 4 | 4 |  |  |  | 5.6
25 | 33.7 | 1.6 | 1.6 | 2.6 | 2.6 |  | 2.9 | 3.2 | 3.2 |  | 4.5 | 4.5 |  |  |  | 6.3
32 | 42.4 | 1.6 | 1.6 | 2.9 | 2.9 |  | 3.2 | 3.6 | 3.6 |  | 5 | 5 |  |  |  | 6.3
40 | 48.3 | 1.6 | 1.6 | 2.9 | 2.9 |  | 3.2 | 3.6 | 3.6 |  | 5 | 5 |  |  |  | 7.1
50 | 60.3 | 1.6 | 1.6 | 2.9 | 2.9 |  | 3.2 | 4 | 4 |  | 5.6 | 5.6 |  |  |  | 8.8
65 | 76.1 | 2 | 2 | 3.2 | 3.2 |  | 4.5 | 5 | 5 |  | 7.1 | 7.1 |  |  |  | 10
80 | 88.9 | 2 | 2 | 3.2 | 3.2 |  | 5 | 5.6 | 5.6 |  | 8 | 8 |  |  |  | 11
100 | 114.3 | 2 | 2 | 3.2 | 3.2 |  | 5 | 6.3 | 6.3 |  | 8.8 | 8.8 |  | 11 |  | 14.2
125 | 139.7 | 2.9 | 2.9 | 3.6 | 3.6 |  |  | 6.3 | 6.3 |  | 10 | 10 |  | 12.5 |  | 16
150 | 168.3 | 2.9 | 2.9 | 3.6 | 3.6 |  |  | 7.1 | 7.1 |  | 11 | 11 |  | 14.2 |  | 17.5
200 | 219.1 | 2.9 | 2.9 | 4 | 4 | 6.3 | 7.1 | 8 | 8 | 10 | 12.5 | 12.5 | 16 | 17.5 | 20 | 22.2
250 | 273 | 3.6 | 3.6 | 4 | 4 | 6.3 | 8 | 8.8 | 8.8 | 12.5 | 16 | 12.5 | 17.5 | 22.2 | 25 | 28
300 | 323.9 | 4 | 4 | 4.5 | 4.5 | 6.3 | 8.8 | 10 | 10 | 14.2 | 17.5 | 12.5 | 22.2 | 25 | 28 | 32
350 | 355.6 | 4 | 4 | 6.3 | 5 | 8 | 10 | 11 | 10 | 16 | 20 | 12.5 | 25 | 28 | 32 | 36
400 | 406.4 | 4 | 4 | 6.3 | 5 | 8 | 10 | 12.5 | 10 | 17.5 | 22.2 | 12.5 | 28 | 30 | 36 | 40
450 | 457 | 4 | 4 | 6.3 | 5 | 8 | 10 | 14.2 | 11 | 20 | 25 | 12.5 | 30 | 36 | 40 | 45
500 | 508 | 5 | 5 | 6.3 | 5.6 | 10 | 12.5 | 16 | 10 | 20 | 28 | 12.5 | 32 | 40 | 45 | 50
550 | 559 | 5 | 5 | 6.3 | 5.6 | 10 | 12.5 |  |  | 22.2 | 28 |  | 36 | 40 | 50 | 55
600 | 610 | 5.6 | 5.6 | 6.3 | 6.3 | 10 | 14.2 | 17.5 | 10 | 25 | 32 | 12.5 | 40 | 45 | 55 | 60
|  | 6.3mm | 7.1mm | 8mm | 8.8mm | 10mm | 11mm | 12.5mm | 14.2mm | 16mm | 17.5mm | 20mm
650 | 660 | 6.3 | 7.1 | 8 | 8.8 | 10 | 11 | 12.5 | 14.2 | 16 | 17.5 | 20
700 | 711 | 6.3 | 7.1 | 8 | 8.8 | 10 | 11 | 12.5 | 14.2 | 16 | 17.5 | 20
750 | 762 | 6.3 | 7.1 | 8 | 8.8 | 10 | 11 | 12.5 | 14.2 | 16 | 17.5 | 20 |  |  |  |  | 72.9
800 | 813 | 6.3 | 7.1 | 8 | 8.8 | 10 | 11 | 12.5 | 14.2 | 16 | 17.5 | 20 |  |  |  |  | 61.9
850 | 864 | 6.3 | 7.1 | 8 | 8.8 | 10 | 11 | 12.5 | 14.2 | 16 | 17.5 | 20
900 | 914 | 6.3 | 7.1 | 8 | 8.8 | 10 | 11 | 12.5 | 14.2 | 16 | 17.5 | 20
950 | 955 |  |  | 8 | 8.8 | 10 | 11 | 12.5 | 14.2 | 16 | 17.5 | 20
1000 | 1016 |  |  | 8 | 8.8 | 10 | 11 | 12.5 | 14.2 | 16 | 17.5 | 20
1050 | 1067 |  |  |  | 8.8 | 10 | 11 | 12.5 | 14.2 | 16 | 17.5 | 20
1100 | 1118 |  |  |  | 8.8 | 10 | 11 | 12.5 | 14.2 | 16 | 17.5 | 20
1150 | 1168 |  |  |  | 8.8 | 10 | 11 | 12.5 | 14.2 | 16 | 17.5 | 20
1200 | 1219 |  |  |  | 8.8 | 10 | 11 | 12.5 | 14.2 | 16 | 17.5 | 20
1250 | 1270 |  |  |  |  | 10 | 11 | 12.5 | 14.2 | 16 | 17.5 | 20
1300 | 1321 |  |  |  |  | 10 | 11 | 12.5 | 14.2 | 16 | 17.5 | 20
1350 | 1372 |  |  |  |  | 10 | 11 | 12.5 | 14.2 | 16 | 17.5 | 20
1400 | 1422 |  |  |  |  | 10 | 11 | 12.5 | 14.2 | 16 | 17.5 | 20
1450 | 1473 |  |  |  |  | 10 | 11 | 12.5 | 14.2 | 16 | 17.5 | 20
1500 | 1524 |  |  |  |  | 10 | 11 | 12.5 | 14.2 | 16 | 17.5 | 20
1600 | 1626 |  |  |  |  | 10 | 11 | 12.5 | 14.2 | 16 | 17.5 | 20
1700 | 1727 | [6 empty] | 12.5 | 14.2 | 16 | 17.5 | 20
1800 | 1829 | [6 empty] | 12.5 | 14.2 | 16 | 17.5 | 20
1900 | 1930 | [6 empty] | 12.5 | 14.2 | 16 | 17.5 | 20
2000 | 2032 | [7 empty] | 14.2 | 16 | 17.5 | 20

## Ib系列
DN | Do | 1.2mm | 1.6mm | 1.8mm | 2mm | 2.2mm | 2.5mm | 2.8mm | 3mm | 3.2mm | 3.5mm | 4mm | 4.5mm | 5mm | 5.5mm | 6mm | 6.5mm | 7mm | 7.5mm | 8mm | 8.5mm | 9mm | 9.5mm | 10mm | 11mm | 12mm | 13mm | 14mm | 15mm | 16mm | 18mm | 20mm | 22mm | 24mm | 25mm | 28mm | 30mm | 32mm | 34mm | 36mm | 38mm | 40mm | 42mm | 45mm | 48mm | 50mm | 55mm | 60mm
6 | 10 | 1.2 | 1.6 | 1.8 | 2 | 2.2 | 2.5
8 | 14 |  | 1.6 | 1.8 | 2 | 2.2 | 2.5 | 2.8 | 3 | 3.2 | 3.5 | 4
10 | 17 |  | 1.6 | 1.8 | 2 | 2.2 | 2.5 | 2.8 | 3 | 3.2 | 3.5 | 4 | 4.5
15 | 22 |  | 1.6 | 1.8 | 2 | 2.2 | 2.5 | 2.8 | 3 | 3.2 | 3.5 | 4 | 4.5 | 5
20 | 27 |  | 1.6 | 1.8 | 2 | 2.2 | 2.5 | 2.8 | 3 | 3.2 | 3.5 | 4 | 4.5 | 5 | 5.5 | 6
25 | 34 |  | 1.6 | 1.8 | 2 | 2.2 | 2.5 | 2.8 | 3 | 3.2 | 3.5 | 4 | 4.5 | 5 | 5.5 | 6 | 6.5
32 | 42 |  | 1.6 | 1.8 | 2 | 2.2 | 2.5 | 2.8 | 3 | 3.2 | 3.5 | 4 | 4.5 | 5 | 5.5 | 6 | 6.5
40 | 48 |  | 1.6 | 1.8 | 2 | 2.2 | 2.5 | 2.8 | 3 | 3.2 | 3.5 | 4 | 4.5 | 5 | 5.5 | 6 | 6.5 | 7
50 | 60 |  | 1.6 | 1.8 | 2 | 2.2 | 2.5 | 2.8 | 3 | 3.2 | 3.5 | 4 | 4.5 | 5 | 5.5 | 6 | 6.5 | 7 | 7.5 | 8 | 8.5 | 9
65 | 76 |  |  |  | 2 | 2.2 | 2.5 | 2.8 | 3 | 3.2 | 3.5 | 4 | 4.5 | 5 | 5.5 | 6 | 6.5 | 7 | 7.5 | 8 | 8.5 | 9 | 9.5 | 10
80 | 89 |  |  |  | 2 | 2.2 | 2.5 | 2.8 | 3 | 3.2 | 3.5 | 4 | 4.5 | 5 | 5.5 | 6 | 6.5 | 7 | 7.5 | 8 | 8.5 | 9 | 9.5 | 10 | 11
100 | 114 |  |  |  | 2 | 2.2 | 2.5 | 2.8 | 3 | 3.2 | 3.5 | 4 | 4.5 | 5 | 5.5 | 6 | 6.5 | 7 | 7.5 | 8 | 8.5 | 9 | 9.5 | 10 | 11 | 12 | 13 | 14
125 | 140 | [7 empty] | 3 | 3.2 | 3.5 | 4 | 4.5 | 5 | 5.5 | 6 | 6.5 | 7 | 7.5 | 8 | 8.5 | 9 | 9.5 | 10 | 11 | 12 | 13 | 14 | 15 | 16
150 | 168 | [7 empty] | 3 | 3.2 | 3.5 | 4 | 4.5 | 5 | 5.5 | 6 | 6.5 | 7 | 7.5 | 8 | 8.5 | 9 | 9.5 | 10 | 11 | 12 | 13 | 14 | 15 | 16 | 18
200 | 219 | [7 empty] | 3 | 3.2 | 3.5 | 4 | 4.5 | 5 | 5.5 | 6 | 6.5 | 7 | 7.5 | 8 | 8.5 | 9 | 9.5 | 10 | 11 | 12 | 13 | 14 | 15 | 16 | 18 | 20 | 22 | 24
250 | 273 | [9 empty] | 3.5 | 4 | 4.5 | 5 | 5.5 | 6 | 6.5 | 7 | 7.5 | 8 | 8.5 | 9 | 9.5 | 10 | 11 | 12 | 13 | 14 | 15 | 16 | 18 | 20 | 22 | 24 | 25 | 28
300 | 325 | [10 empty] | 4 | 4.5 | 5 | 5.5 | 6 | 6.5 | 7 | 7.5 | 8 | 8.5 | 9 | 9.5 | 10 | 11 | 12 | 13 | 14 | 15 | 16 | 18 | 20 | 22 | 24 | 25 | 28 | 30 | 32
350 | 356 | [10 empty] | 4 | 4.5 | 5 | 5.5 | 6 | 6.5 | 7 | 7.5 | 8 | 8.5 | 9 | 9.5 | 10 | 11 | 12 | 13 | 14 | 15 | 16 | 18 | 20 | 22 | 24 | 25 | 28 | 30 | 32 | 34 | 36
400 | 406 | [10 empty] | 4 | 4.5 | 5 | 5.5 | 6 | 6.5 | 7 | 7.5 | 8 | 8.5 | 9 | 9.5 | 10 | 11 | 12 | 13 | 14 | 15 | 16 | 18 | 20 | 22 | 24 | 25 | 28 | 30 | 32 | 34 | 36 | 38 | 40
450 | 457 | [21 empty] | 9.5 | 10 | 11 | 12 | 13 | 14 | 15 | 16 | 18 | 20 | 22 | 24 | 25 | 28 | 30 | 32 | 34 | 36 | 38 | 40 | 42 | 45
500 | 508 | [20 empty] | 9 | 9.5 | 10 | 11 | 12 | 13 | 14 | 15 | 16 | 18 | 20 | 22 | 24 | 25 | 28 | 30 | 32 | 34 | 36 | 38 | 40 | 42 | 45 | 48 | 50
550 | 559 | [20 empty] | 9 | 9.5 | 10 | 11 | 12 | 13 | 14 | 15 | 16 | 18 | 20 | 22 | 24 | 25 | 28 | 30 | 32 | 34 | 36 | 38 | 40 | 42 | 45 | 48 | 50 | 55
600 | 610 | [20 empty] | 9 | 9.5 | 10 | 11 | 12 | 13 | 14 | 15 | 16 | 18 | 20 | 22 | 24 | 25 | 28 | 30 | 32 | 34 | 36 | 38 | 40 | 42 | 45 | 48 | 50 | 55 | 60

## II系列
DN | Do | 2mm | 2.5mm | 3mm | 3.5mm | 4mm | 4.5mm | 5mm | 5.5mm | 6mm | 6.5mm | 7mm | 7.5mm | 8mm | 8.5mm | 9mm | 9.5mm | 10mm | 11mm | 12mm | 13mm | 14mm | 15mm | 16mm | 17mm | 18mm | 19mm | 20mm | 22mm | 24mm
10 | 14 | 2 | 2.5 | 3 | 3.5 | 4
15 | 18 | 2 | 2.5 | 3 | 3.5 | 4 | 4.5 | 5
16 | 19 | 2 | 2.5 | 3 | 3.5 | 4 | 4.5 | 5
20 | 25 | 2 | 2.5 | 3 | 3.5 | 4 | 4.5 | 5 | 5.5 | 6 | 6.5
25 | 32 | 2 | 2.5 | 3 | 3.5 | 4 | 4.5 | 5 | 5.5 | 6 | 6.5
32 | 38 | 2 | 2.5 | 3 | 3.5 | 4 | 4.5 | 5 | 5.5 | 6 | 6.5
40 | 45 | 2 | 2.5 | 3 | 3.5 | 4 | 4.5 | 5 | 5.5 | 6 | 6.5 | 7
50 | 57 |  | 2.5 | 3 | 3.5 | 4 | 4.5 | 5 | 5.5 | 6 | 6.5 | 7 | 7.5 | 8 | 8.5 | 9
65 | 76 |  |  | 3 | 3.5 | 4 | 4.5 | 5 | 5.5 | 6 | 6.5 | 7 | 7.5 | 8 | 8.5 | 9 | 9.5 | 10
80 | 89 |  |  | 3 | 3.5 | 4 | 4.5 | 5 | 5.5 | 6 | 6.5 | 7 | 7.5 | 8 | 8.5 | 9 | 9.5 | 10 | 11
100 | 108 |  |  | 3 | 3.5 | 4 | 4.5 | 5 | 5.5 | 6 | 6.5 | 7 | 7.5 | 8 | 8.5 | 9 | 9.5 | 10 | 11 | 12 | 13 | 14
125 | 133 |  |  | 3 | 3.5 | 4 | 4.5 | 5 | 5.5 | 6 | 6.5 | 7 | 7.5 | 8 | 8.5 | 9 | 9.5 | 10 | 11 | 12 | 13 | 14 | 15 | 16 | 17
150 | 159 |  |  | 3 | 3.5 | 4 | 4.5 | 5 | 5.5 | 6 | 6.5 | 7 | 7.5 | 8 | 8.5 | 9 | 9.5 | 10 | 11 | 12 | 13 | 14 | 15 | 16 | 17 | 18 | 19 | 20
200 | 219 |  |  | 3 | 3.5 | 4 | 4.5 | 5 |  | 6 | 6.5 | 7 | 7.5 | 8 | 8.5 | 9 | 9.5 | 10 | 11 | 12 | 13 | 14 | 15 | 16 | 17 | 18 | 19 | 20 | 22
250 | 273 |  |  | 3 | 3.5 | 4 | 4.5 | 5 |  | 6 | 6.5 | 7 | 7.5 | 8 | 8.5 | 9 | 9.5 | 10 | 11 | 12 | 13 | 14 | 15 | 16 | 17 | 18 | 19 | 20 | 22 | 24
300 | 325 |  |  |  | 3.5 | 4 | 4.5 | 5 |  | 6 |  | 7 | 7.5 | 8 | 8.5 | 9 | 9.5 | 10 | 11 | 12 | 13 | 14 | 15 | 16 | 17 | 18 | 19 | 20 | 22 | 24
350 | 377 |  |  |  |  | 4 | 4.5 | 5 |  | 6 |  | 7 | 7.5 | 8 |  | 9 | 9.5 | 10 | 11 | 12 | 13 | 14 | 15 | 16 | 17 | 18 | 19 | 20 | 22 | 24
400 | 426 |  |  |  |  | 4 | 4.5 | 5 |  | 6 |  | 7 | 7.5 | 8 |  | 9 | 9.5 | 10 | 11 | 12 | 13 | 14 | 15 | 16 | 17 | 18 | 19 | 20 | 22 | 24
450 | 480 |  |  |  |  | 4 | 4.5 | 5 |  | 6 |  | 7 | 7.5 | 8 |  | 9 | 9.5 | 10 | 11 | 12 | 13 | 14 | 15 | 16 | 17 | 18 | 19 | 20 | 22 | 24
500 | 530 | [6 empty] | 5 |  | 6 |  | 7 | 7.5 | 8 |  | 9 | 9.5 | 10 | 11 | 12 | 13 | 14 | 15 | 16 | 17 | 18 | 19 | 20 | 22 | 24
600 | 630 | [6 empty] | 5 |  | 6 |  | 7 | 7.5 | 8 |  | 9 | 9.5 | 10 | 11 | 12 | 13 | 14 | 15 | 16 | 17 | 18 | 19 | 20 | 22 | 24
700 | 720 | [8 empty] | 6 |  | 7 |  | 8 |  | 9 |  | 10 | 11 | 12 | 13 | 14 | 15
800 | 820 | [8 empty] | 6 |  | 7 |  | 8 |  | 9 |  | 10 | 11 | 12 | 13 | 14 | 15 | 16
900 | 920 | [8 empty] | 6 |  | 7 |  | 8 |  | 9 |  | 10 | 11 | 12 | 13 | 14 | 15 | 16
1000 | 1020 | [8 empty] | 6 |  | 7 |  | 8 |  | 9 |  | 10 | 11 | 12 | 13 | 14 | 15 | 16
1200 | 1220 | [10 empty] | 7 |  | 8 |  | 9 |  | 10 | 11 | 12 | 13 | 14 | 15 | 16
1400 | 1420 | [10 empty] | 7 |  | 8 |  | 9 |  | 10 | 11 | 12 | 13 | 14 | 15 | 16
1600 | 1620 | [10 empty] | 7 |  | 8 |  | 9 |  | 10 | 11 | 12 | 13 | 14 | 15 | 16
1800 | 1820 | [16 empty] | 10 | 11 | 12 | 13 | 14 | 15 | 16
2000 | 2020 | [16 empty] | 10 | 11 | 12 | 13 | 14 | 15 | 16
[11 empty] | 32 | 40 |  | 38.4
[11 empty] | 38 | 47.5 |  | 45.6
[11 empty] | 45 | 56.25 |  | 54
[11 empty] | 57 | 71.25 |  | 68.4
[11 empty] | 76 | 95 |  | 91.2
[11 empty] | 89 | 111.25 |  | 106.8
[11 empty] | 108 | 135 |  | 129.6